## Sheet1
℃ | K | C0 | Cp(pF) | D | ε | ε' |  |  | K | 1/epsilon | C | 1/(ep-c) | (y-T)^2
20 | 293 | 4.036e-13 | 9.8 | 0.002 | 24.28147 | 0.04856293 |  |  | 293 | 0.04118367 | 10.00069 | 0.07002418 | 0.0006971535 | 293 | 0.07002418
7 | 280 | 4.036e-13 | 10.2 | 0.002 | 25.27255 | 0.05054509 |  |  | 280 | 0.03956863 | 0.0001488755 | 0.0654799 | 0.0005661909 | 280 | 0.0654799
-3 | 270 | 4.036e-13 | 10.6 | 0.002 | 26.26363 | 0.05252725 |  |  | 270 | 0.03807547 | 0 | 0.06148949 | 0.0004533965 | 270 | 0.06148949
-13 | 260 | 4.036e-13 | 11.1 | 0.002 | 27.50248 | 0.05500496 |  |  | 260 | 0.03636036 |  | 0.05713701 | 0.0003396421 | 260 | 0.05713701
-23 | 250 | 4.036e-13 | 11.7 | 0.002 | 28.9891 | 0.0579782 |  |  | 250 | 0.03449573 |  | 0.0526637 | 0.0002385426 | 250 | 0.0526637
-33 | 240 | 4.036e-13 | 12.4 | 0.002 | 30.72349 | 0.06144698 |  |  | 240 | 0.03254839 |  | 0.04825602 | 0.0001568983 | 240 | 0.04825602
-43 | 230 | 4.036e-13 | 13.1 | 0.001 | 32.45788 | 0.03245788 |  |  | 230 | 0.03080916 |  | 0.04452916 | 0.0001058388 | 230 | 0.04452916
-53 | 220 | 4.036e-13 | 14.1 | 0.001 | 34.93558 | 0.03493558 |  |  | 220 | 0.02862411 |  | 0.04010444 | 5.404947e-05 | 220 | 0.04010444
-63 | 210 | 4.036e-13 | 15.2 | 0.001 | 37.66105 | 0.03766105 |  |  | 210 | 0.02655263 |  | 0.03615281 | 2.390194e-05 | 210 | 0.03615281
-73 | 200 | 4.036e-13 | 16.7 | 0.001 | 41.3776 | 0.0413776 |  |  | 200 | 0.02416766 |  | 0.03187056 | 4.390981e-06 | 200 | 0.03187056
-78 | 195 | 4.036e-13 | 17.6 | 0.002 | 43.60753 | 0.08721506 |  |  | 195 | 0.02293182 |  | 0.02975584 | 5.25802e-07 | 195 | 0.02975584
-83 | 190 | 4.036e-13 | 18.6 | 0.001 | 46.08523 | 0.04608523 |  |  | 190 | 0.02169892 |  | 0.02771269 | 3.290726e-07 | 190 | 0.02771269
-88 | 185 | 4.036e-13 | 19.8 | 0.001 | 49.05847 | 0.04905847 |  |  | 185 | 0.02038384 |  | 0.02560309 | 3.759241e-06 | 185 | 0.02560309
-93 | 180 | 4.036e-13 | 21.1 | 0.001 | 52.27948 | 0.05227948 |  |  | 180 | 0.01912796 |  | 0.02365252 | 9.891468e-06 | 180 | 0.02365252
-98 | 175 | 4.036e-13 | 22.7 | 0.001 | 56.24381 | 0.05624381 |  |  | 175 | 0.01777974 |  | 0.02162484 | 1.961047e-05 | 175 | 0.02162484
-103 | 170 | 4.036e-13 | 24.6 | 0.001 | 60.95144 | 0.06095144 |  |  | 170 | 0.0164065 |  | 0.0196268 | 3.228554e-05 | 170 | 0.0196268
-108 | 165 | 4.036e-13 | 26.9 | 0.001 | 66.65015 | 0.06665015 |  |  | 165 | 0.01500372 |  | 0.01765242 | 4.777625e-05 | 165 | 0.01765242
-113 | 160 | 4.036e-13 | 29.5 | 0.001 | 73.09217 | 0.07309217 |  |  | 160 | 0.01368136 |  | 0.01585 | 6.352214e-05 | 160 | 0.01585
-118 | 155 | 4.036e-13 | 32.9 | 0.001 | 81.51635 | 0.08151635 |  |  | 155 | 0.01226748 |  | 0.01398295 | 8.26781e-05 | 155 | 0.01398295
-123 | 150 | 4.036e-13 | 37.5 | 0.001 | 92.91378 | 0.09291378 |  |  | 150 | 0.01076267 |  | 0.01206082 | 0.0001054832 | 150 | 0.01206082
-128 | 145 | 4.036e-13 | 44.1 | 0.001 | 109.2666 | 0.1092666 |  |  | 145 | 0.009151927 |  | 0.01007395 | 0.000132549 | 145 | 0.01007395
-133 | 140 | 4.036e-13 | 52.6 | 0.001 | 130.3271 | 0.1303271 |  |  | 140 | 0.007673004 |  | 0.00831073 | 0.000157047 | 140 | 0.00831073
-138 | 135 | 4.036e-13 | 65.3 | 0.001 | 161.7939 | 0.1617939 |  |  | 135 | 0.006180704 |  | 0.006587912 | 0.0001825276 | 135 | 0.006587912
-143 | 130 | 4.036e-13 | 91.8 | 0.001 | 227.4529 | 0.2274529 |  |  | 130 | 0.004396514 |  | 0.004598711 | 0.000217713 | 130 | 0.004598711
-144 | 129 | 4.036e-13 | 101.3 | 0.001 | 250.9911 | 0.2509911 |  |  | 129 | 0.003984205 |  | 0.004149543 | 0.0002266649 | 129 | 0.004149543
-145 | 128 | 4.036e-13 | 112 | 0.001 | 277.5025 | 0.2775025 |  |  | 128 | 0.003603571 |  | 0.003738293 | 0.0002346341 | 128 | 0.003738293
-146 | 127 | 4.036e-13 | 128.1 | 0.001 | 317.3935 | 0.3173935 |  |  | 127 | 0.003150664 |  | 0.003253167 | 0.0002450483 | 127 | 0.003253167
-147 | 126 | 4.036e-13 | 144.5 | 0.001 | 358.0278 | 0.3580278 |  |  | 126 | 0.00279308 |  | 0.00287334 | 0.0002523323 | 126 | 0.00287334
-148 | 125 | 4.036e-13 | 157.5 | 0.001 | 390.2379 | 0.3902379 |  |  | 125 | 0.00256254 |  | 0.002629937 | 0.0002553444 | 125 | 0.002629937
-149 | 124 | 4.036e-13 | 175.6 | 0.001 | 435.0842 | 0.4350842 |  |  | 124 | 0.002298405 |  | 0.002352479 | 0.0002594703 | 124 | 0.002352479
-150 | 123 | 4.036e-13 | 207 | 0.001 | 512.884 | 0.512884 |  |  | 123 | 0.001949758 |  | 0.001988533 | 0.0002664453 | 123 | 0.001988533
-151 | 122 | 4.036e-13 | 263 | 0.001 | 651.6353 | 0.6516353 |  |  | 122 | 0.001534601 |  | 0.001558519 | 0.0002757024 | 122 | 0.001558519
-152 | 121 | 4.036e-13 | 396 | 0.001 | 981.1695 | 0.9811695 |  |  | 121 | 0.001019192 |  | 0.001029687 | 0.0002884646 | 121 | 0.001029687
-153 | 120 | 4.036e-13 | 545 | 0.001 | 1350.347 | 1.350347 |  |  | 120 | 0.0007405505 |  | 0.0007460759 | 0.0002930596 | 120 | 0.0007460759
-154 | 119 | 4.036e-13 | 723 | 0.003 | 1791.378 | 5.374133 | 119K | 1791 | 119 | 0.0005582296 |  | 0.0005613635 | 0.0002942878 | 119 | 0.0005613635
-155 | 118 | 4.036e-13 | 717 | 0.003 | 1776.511 | 5.329534 | [6 empty] | 0.006587157
-156 | 117 | 4.036e-13 | 711 | 0.003 | 1761.645 | 5.284936
-157 | 116 | 4.036e-13 | 706 | 0.004 | 1749.257 | 6.997027
-158 | 115 | 4.036e-13 | 701 | 0.004 | 1736.868 | 6.947473
-159 | 114 | 4.036e-13 | 697 | 0.004 | 1726.957 | 6.90783
-160 | 113 | 4.036e-13 | 693 | 0.004 | 1717.047 | 6.868186
-161 | 112 | 4.036e-13 | 689 | 0.005 | 1707.136 | 8.535679
-162 | 111 | 4.036e-13 | 686 | 0.005 | 1699.703 | 8.498513
-163 | 110 | 4.036e-13 | 684 | 0.006 | 1694.747 | 10.16848
-164 | 109 | 4.036e-13 | 682 | 0.006 | 1689.792 | 10.13875
-165 | 108 | 4.036e-13 | 679 | 0.006 | 1682.359 | 10.09415
-166 | 107 | 4.036e-13 | 676 | 0.006 | 1674.926 | 10.04955
-167 | 106 | 4.036e-13 | 674 | 0.007 | 1669.97 | 11.68979
-168 | 105 | 4.036e-13 | 671 | 0.013 | 1662.537 | 21.61298
-169 | 104 | 4.036e-13 | 669 | 0.009 | 1657.582 | 14.91824
-170 | 103 | 4.036e-13 | 666 | 0.011 | 1650.149 | 18.15164
-171 | 102 | 4.036e-13 | 662 | 0.016 | 1640.238 | 26.24381
-172 | 101 | 4.036e-13 | 657 | 0.017 | 1627.849 | 27.67344
-173 | 100 | 4.036e-13 | 653 | 0.022 | 1617.939 | 35.59465