## Sheet1
℃ | K | C0 | Cp(pF) | D | ε | ε' |  |  | K | 1/epsilon | C | 1/(ep-c) | (y-T)^2
20 | 293 | 4.036e-13 | 9.8 | 0.002 | 24.28147 | 0.04856293 |  |  | 293 | 0.04118367 | 27.49863 | -0.3108327 | 86031.24
7 | 280 | 4.036e-13 | 10.2 | 0.002 | 25.27255 | 0.05054509 |  |  | 280 | 0.03956863 |  | -0.4492193 | 78651.76
-3 | 270 | 4.036e-13 | 10.6 | 0.002 | 26.26363 | 0.05252725 |  |  | 270 | 0.03807547 |  | -0.8097139 | 73337.9
-13 | 260 | 4.036e-13 | 11.1 | 0.002 | 27.50248 | 0.05500496 |  |  | 260 | 0.03636036 |  | 259.9995 | 2.611739e-07
-23 | 250 | 4.036e-13 | 11.7 | 0.002 | 28.9891 | 0.0579782 |  |  | 250 | 0.03449573 |  | 0.6709308 | 62164.98
-33 | 240 | 4.036e-13 | 12.4 | 0.002 | 30.72349 | 0.06144698 |  |  | 240 | 0.03254839 |  | 0.3100913 | 57451.25
-43 | 230 | 4.036e-13 | 13.1 | 0.001 | 32.45788 | 0.03245788 |  |  | 230 | 0.03080916 |  | 0.2016435 | 52807.28
-53 | 220 | 4.036e-13 | 14.1 | 0.001 | 34.93558 | 0.03493558 |  |  | 220 | 0.02862411 |  | 0.1344638 | 48340.85
-63 | 210 | 4.036e-13 | 15.2 | 0.001 | 37.66105 | 0.03766105 |  |  | 210 | 0.02655263 |  | 0.09840177 | 44058.68
-73 | 200 | 4.036e-13 | 16.7 | 0.001 | 41.3776 | 0.0413776 |  |  | 200 | 0.02416766 |  | 0.07205146 | 39971.18
-78 | 195 | 4.036e-13 | 17.6 | 0.002 | 43.60753 | 0.08721506 |  |  | 195 | 0.02293182 |  | 0.06207748 | 38000.79
-83 | 190 | 4.036e-13 | 18.6 | 0.001 | 46.08523 | 0.04608523 |  |  | 190 | 0.02169892 |  | 0.0538022 | 36079.56
-88 | 185 | 4.036e-13 | 19.8 | 0.001 | 49.05847 | 0.04905847 |  |  | 185 | 0.02038384 |  | 0.04638253 | 34207.84
-93 | 180 | 4.036e-13 | 21.1 | 0.001 | 52.27948 | 0.05227948 |  |  | 180 | 0.01912796 |  | 0.04035374 | 32385.47
-98 | 175 | 4.036e-13 | 22.7 | 0.001 | 56.24381 | 0.05624381 |  |  | 175 | 0.01777974 |  | 0.03478845 | 30612.83
-103 | 170 | 4.036e-13 | 24.6 | 0.001 | 60.95144 | 0.06095144 |  |  | 170 | 0.0164065 |  | 0.02989286 | 28889.84
-108 | 165 | 4.036e-13 | 26.9 | 0.001 | 66.65015 | 0.06665015 |  |  | 165 | 0.01500372 |  | 0.02554179 | 27216.57
-113 | 160 | 4.036e-13 | 29.5 | 0.001 | 73.09217 | 0.07309217 |  |  | 160 | 0.01368136 |  | 0.02193293 | 25592.98
-118 | 155 | 4.036e-13 | 32.9 | 0.001 | 81.51635 | 0.08151635 |  |  | 155 | 0.01226748 |  | 0.01851244 | 24019.26
-123 | 150 | 4.036e-13 | 37.5 | 0.001 | 92.91378 | 0.09291378 |  |  | 150 | 0.01076267 |  | 0.01528698 | 22495.41
-128 | 145 | 4.036e-13 | 44.1 | 0.001 | 109.2666 | 0.1092666 |  |  | 145 | 0.009151927 |  | 0.01222973 | 21021.45
-133 | 140 | 4.036e-13 | 52.6 | 0.001 | 130.3271 | 0.1303271 |  |  | 140 | 0.007673004 |  | 0.009724937 | 19597.28
-138 | 135 | 4.036e-13 | 65.3 | 0.001 | 161.7939 | 0.1617939 |  |  | 135 | 0.006180704 |  | 0.007446281 | 18222.99
-143 | 130 | 4.036e-13 | 91.8 | 0.001 | 227.4529 | 0.2274529 |  |  | 130 | 0.004396514 |  | 0.005001143 | 16898.7
-144 | 129 | 4.036e-13 | 101.3 | 0.001 | 250.9911 | 0.2509911 |  |  | 129 | 0.003984205 |  | 0.004474424 | 16639.85
-145 | 128 | 4.036e-13 | 112 | 0.001 | 277.5025 | 0.2775025 |  |  | 128 | 0.003603571 |  | 0.003999938 | 16382.98
-146 | 127 | 4.036e-13 | 128.1 | 0.001 | 317.3935 | 0.3173935 |  |  | 127 | 0.003150664 |  | 0.003449527 | 16128.12
-147 | 126 | 4.036e-13 | 144.5 | 0.001 | 358.0278 | 0.3580278 |  |  | 126 | 0.00279308 |  | 0.003025452 | 15875.24
-148 | 125 | 4.036e-13 | 157.5 | 0.001 | 390.2379 | 0.3902379 |  |  | 125 | 0.00256254 |  | 0.002756801 | 15624.31
-149 | 124 | 4.036e-13 | 175.6 | 0.001 | 435.0842 | 0.4350842 |  |  | 124 | 0.002298405 |  | 0.002453472 | 15375.39
-150 | 123 | 4.036e-13 | 207 | 0.001 | 512.884 | 0.512884 |  |  | 123 | 0.001949758 |  | 0.002060218 | 15128.49
-151 | 122 | 4.036e-13 | 263 | 0.001 | 651.6353 | 0.6516353 |  |  | 122 | 0.001534601 |  | 0.001602213 | 14883.61
-152 | 121 | 4.036e-13 | 396 | 0.001 | 981.1695 | 0.9811695 |  |  | 121 | 0.001019192 |  | 0.00104858 | 14640.75
-153 | 120 | 4.036e-13 | 545 | 0.001 | 1350.347 | 1.350347 |  |  | 120 | 0.0007405505 |  | 0.0007559446 | 14399.82
-154 | 119 | 4.036e-13 | 723 | 0.003 | 1791.378 | 5.374133 | 119K | 1791 | 119 | 0.0005582296 |  | 0.0005669323 | 14160.87
-155 | 118 | 4.036e-13 | 717 | 0.003 | 1776.511 | 5.329534 |  |  | 118 | 0.000562901 |  | 0.0005717511 | 13923.87
-156 | 117 | 4.036e-13 | 711 | 0.003 | 1761.645 | 5.284936 |  |  | 117 | 0.0005676512 |  | 0.0005766525 | 13688.87
-157 | 116 | 4.036e-13 | 706 | 0.004 | 1749.257 | 6.997027 |  |  | 116 | 0.0005716714 |  | 0.0005808017 | 13455.87
-158 | 115 | 4.036e-13 | 701 | 0.004 | 1736.868 | 6.947473 |  |  | 115 | 0.0005757489 |  | 0.000585011 | 13224.87
-159 | 114 | 4.036e-13 | 697 | 0.004 | 1726.957 | 6.90783 |  |  | 114 | 0.0005790531 |  | 0.0005884226 | 12995.87
-160 | 113 | 4.036e-13 | 693 | 0.004 | 1717.047 | 6.868186 |  |  | 113 | 0.0005823954 |  | 0.0005918743 | 12768.87
-161 | 112 | 4.036e-13 | 689 | 0.005 | 1707.136 | 8.535679 |  |  | 112 | 0.0005857765 |  | 0.0005953667 | 12543.87
-162 | 111 | 4.036e-13 | 686 | 0.005 | 1699.703 | 8.498513 |  |  | 111 | 0.0005883382 |  | 0.0005980131 | 12320.87
-163 | 110 | 4.036e-13 | 684 | 0.006 | 1694.747 | 10.16848 |  |  | 110 | 0.0005900585 |  | 0.0005997906 | 12099.87
-164 | 109 | 4.036e-13 | 682 | 0.006 | 1689.792 | 10.13875 |  |  | 109 | 0.0005917889 |  | 0.0006015786 | 11880.87
-165 | 108 | 4.036e-13 | 679 | 0.006 | 1682.359 | 10.09415 |  |  | 108 | 0.0005944035 |  | 0.0006042807 | 11663.87
-166 | 107 | 4.036e-13 | 676 | 0.006 | 1674.926 | 10.04955 |  |  | 107 | 0.0005970414 |  | 0.0006070072 | 11448.87
-167 | 106 | 4.036e-13 | 674 | 0.007 | 1669.97 | 11.68979 |  |  | 106 | 0.0005988131 |  | 0.0006088385 | 11235.87
-168 | 105 | 4.036e-13 | 671 | 0.013 | 1662.537 | 21.61298 |  |  | 105 | 0.0006014903 |  | 0.0006116064 | 11024.87
-169 | 104 | 4.036e-13 | 669 | 0.009 | 1657.582 | 14.91824 |  |  | 104 | 0.0006032885 |  | 0.0006134656 | 10815.87
-170 | 103 | 4.036e-13 | 666 | 0.011 | 1650.149 | 18.15164 |  |  | 103 | 0.000606006 |  | 0.0006162758 | 10608.87
-171 | 102 | 4.036e-13 | 662 | 0.016 | 1640.238 | 26.24381 |  |  | 102 | 0.0006096677 |  | 0.000620063 | 10403.87
-172 | 101 | 4.036e-13 | 657 | 0.017 | 1627.849 | 27.67344 |  |  | 101 | 0.0006143075 |  | 0.000624863 | 10200.87
-173 | 100 | 4.036e-13 | 653 | 0.022 | 1617.939 | 35.59465 |  |  | 100 | 0.0006180704 |  | 0.0006287569 | 9999.874
1313602.1