## Sheet1
℃ | K | C0 | Cp(pF) | D | ε | ε'
20 | 293 | 4.036e-13 | 9.8 | 0.002 | 24.28147 | 0.04856293
7 | 280 | 4.036e-13 | 10.2 | 0.002 | 25.27255 | 0.05054509
-3 | 270 | 4.036e-13 | 10.6 | 0.002 | 26.26363 | 0.05252725
-13 | 260 | 4.036e-13 | 11.1 | 0.002 | 27.50248 | 0.05500496
-23 | 250 | 4.036e-13 | 11.7 | 0.002 | 28.9891 | 0.0579782
-33 | 240 | 4.036e-13 | 12.4 | 0.002 | 30.72349 | 0.06144698
-43 | 230 | 4.036e-13 | 13.1 | 0.001 | 32.45788 | 0.03245788
-53 | 220 | 4.036e-13 | 14.1 | 0.001 | 34.93558 | 0.03493558
-63 | 210 | 4.036e-13 | 15.2 | 0.001 | 37.66105 | 0.03766105
-73 | 200 | 4.036e-13 | 16.7 | 0.001 | 41.3776 | 0.0413776
-78 | 195 | 4.036e-13 | 17.6 | 0.002 | 43.60753 | 0.08721506
-83 | 190 | 4.036e-13 | 18.6 | 0.001 | 46.08523 | 0.04608523
-88 | 185 | 4.036e-13 | 19.8 | 0.001 | 49.05847 | 0.04905847
-93 | 180 | 4.036e-13 | 21.1 | 0.001 | 52.27948 | 0.05227948
-98 | 175 | 4.036e-13 | 22.7 | 0.001 | 56.24381 | 0.05624381
-103 | 170 | 4.036e-13 | 24.6 | 0.001 | 60.95144 | 0.06095144
-108 | 165 | 4.036e-13 | 26.9 | 0.001 | 66.65015 | 0.06665015
-113 | 160 | 4.036e-13 | 29.5 | 0.001 | 73.09217 | 0.07309217
-118 | 155 | 4.036e-13 | 32.9 | 0.001 | 81.51635 | 0.08151635
-123 | 150 | 4.036e-13 | 37.5 | 0.001 | 92.91378 | 0.09291378
-128 | 145 | 4.036e-13 | 44.1 | 0.001 | 109.2666 | 0.1092666
-133 | 140 | 4.036e-13 | 52.6 | 0.001 | 130.3271 | 0.1303271
-138 | 135 | 4.036e-13 | 65.3 | 0.001 | 161.7939 | 0.1617939
-143 | 130 | 4.036e-13 | 91.8 | 0.001 | 227.4529 | 0.2274529
-144 | 129 | 4.036e-13 | 101.3 | 0.001 | 250.9911 | 0.2509911
-145 | 128 | 4.036e-13 | 112 | 0.001 | 277.5025 | 0.2775025
-146 | 127 | 4.036e-13 | 128.1 | 0.001 | 317.3935 | 0.3173935
-147 | 126 | 4.036e-13 | 144.5 | 0.001 | 358.0278 | 0.3580278
-148 | 125 | 4.036e-13 | 157.5 | 0.001 | 390.2379 | 0.3902379
-149 | 124 | 4.036e-13 | 175.6 | 0.001 | 435.0842 | 0.4350842
-150 | 123 | 4.036e-13 | 207 | 0.001 | 512.884 | 0.512884
-151 | 122 | 4.036e-13 | 263 | 0.001 | 651.6353 | 0.6516353
-152 | 121 | 4.036e-13 | 396 | 0.001 | 981.1695 | 0.9811695
-153 | 120 | 4.036e-13 | 545 | 0.001 | 1350.347 | 1.350347
-154 | 119 | 4.036e-13 | 723 | 0.003 | 1791.378 | 5.374133
-155 | 118 | 4.036e-13 | 717 | 0.003 | 1776.511 | 5.329534
-156 | 117 | 4.036e-13 | 711 | 0.003 | 1761.645 | 5.284936
-157 | 116 | 4.036e-13 | 706 | 0.004 | 1749.257 | 6.997027
-158 | 115 | 4.036e-13 | 701 | 0.004 | 1736.868 | 6.947473
-159 | 114 | 4.036e-13 | 697 | 0.004 | 1726.957 | 6.90783
-160 | 113 | 4.036e-13 | 693 | 0.004 | 1717.047 | 6.868186
-161 | 112 | 4.036e-13 | 689 | 0.005 | 1707.136 | 8.535679
-162 | 111 | 4.036e-13 | 686 | 0.005 | 1699.703 | 8.498513
-163 | 110 | 4.036e-13 | 684 | 0.006 | 1694.747 | 10.16848
-164 | 109 | 4.036e-13 | 682 | 0.006 | 1689.792 | 10.13875
-165 | 108 | 4.036e-13 | 679 | 0.006 | 1682.359 | 10.09415
-166 | 107 | 4.036e-13 | 676 | 0.006 | 1674.926 | 10.04955
-167 | 106 | 4.036e-13 | 674 | 0.007 | 1669.97 | 11.68979
-168 | 105 | 4.036e-13 | 671 | 0.013 | 1662.537 | 21.61298
-169 | 104 | 4.036e-13 | 669 | 0.009 | 1657.582 | 14.91824
-170 | 103 | 4.036e-13 | 666 | 0.011 | 1650.149 | 18.15164
-171 | 102 | 4.036e-13 | 662 | 0.016 | 1640.238 | 26.24381
-172 | 101 | 4.036e-13 | 657 | 0.017 | 1627.849 | 27.67344
-173 | 100 | 4.036e-13 | 653 | 0.022 | 1617.939 | 35.59465