## Sheet1
T | f | c0 | cp | D | 実部 | 虚部
R.T. | 1.2 | 1.75e-13 | 4.71 | 0.004 | 26.91429 | 0.1076571
19℃ | 1.5 | 1.75e-13 | 4.71 | 0.039 | 26.91429 | 1.049657
| 2 | 1.75e-13 | 4.7 | 0.032 | 26.85714 | 0.8594286
| 2.5 | 1.75e-13 | 4.7 | 0.028 | 26.85714 | 0.752
| 3 | 1.75e-13 | 4.7 | 0.032 | 26.85714 | 0.8594286
| 4 | 1.75e-13 | 4.69 | 0.027 | 26.8 | 0.7236
| 5 | 1.75e-13 | 4.69 | 0.026 | 26.8 | 0.6968
| 6 | 1.75e-13 | 4.692 | 0.026 | 26.81143 | 0.6970971
| 8 | 1.75e-13 | 4.689 | 0.025 | 26.79429 | 0.6698571
| 10 | 1.75e-13 | 3.369 | 0.0004 | 19.25143 | 0.007700571
| 12 | 1.75e-13 | 4.689 | 0.0025 | 26.79429 | 0.06698571
| 15 | 1.75e-13 | 4.687 | 0.0028 | 26.78286 | 0.074992
| 20 | 1.75e-13 | 4.685 | 0.0032 | 26.77143 | 0.08566857
| 25 | 1.75e-13 | 4.683 | 0.0034 | 26.76 | 0.090984
| 30 | 1.75e-13 | 4.682 | 0.0038 | 26.75429 | 0.1016663
| 40 | 1.75e-13 | 4.68 | 0.0045 | 26.74286 | 0.1203429
| 50 | 1.75e-13 | 4.678 | 0.005 | 26.73143 | 0.1336571
| 60 | 1.75e-13 | 4.677 | 0.0057 | 26.72571 | 0.1523366
| 80 | 1.75e-13 | 4.677 | 0.0068 | 26.72571 | 0.1817349
| 100 | 1.75e-13 | 4.676 | 0.0078 | 26.72 | 0.208416
| 120 | 1.75e-13 | 4.677 | 0.0089 | 26.72571 | 0.2378589
| 150 | 1.75e-13 | 4.685 | 0.104 | 26.77143 | 2.784229
| 200 | 1.75e-13 | 4.725 | 0.0127 | 27 | 0.3429
| 250 | 1.75e-13 | 1.339 | 0.549 | 7.651429 | 4.200634
| 300 | 1.75e-13 | 4.546 | 0.018 | 25.97714 | 0.4675886
| 400 | 1.75e-13 | 4.606 | 0.0223 | 26.32 | 0.586936
| 500 | 1.75e-13 | 4.568 | 0.0272 | 26.10286 | 0.7099977
| 600 | 1.75e-13 | 4.67 | 0.0313 | 26.68571 | 0.8352629
| 800 | 1.75e-13 | 4.766 | 0.0445 | 27.23429 | 1.211926
| 1000 | 1.75e-13 | 4.609 | 0.0501 | 26.33714 | 1.319491
1.75e-13
1.75e-13
1.75e-13
1.75e-13
1.75e-13
1.75e-13
1.75e-13
1.75e-13
1.75e-13
1.75e-13
1.75e-13
1.75e-13
1.75e-13
1.75e-13
1.75e-13
1.75e-13
1.75e-13
1.75e-13
1.75e-13
1.75e-13
1.75e-13
1.75e-13
1.75e-13
1.75e-13
1.75e-13
1.75e-13
1.75e-13
1.75e-13
1.75e-13
1.75e-13
1.75e-13
1.75e-13
1.75e-13
1.75e-13
1.75e-13
1.75e-13
1.75e-13
1.75e-13
1.75e-13
1.75e-13
1.75e-13
1.75e-13
1.75e-13
1.75e-13
1.75e-13
1.75e-13
1.75e-13
1.75e-13
1.75e-13
1.75e-13
1.75e-13
1.75e-13
1.75e-13
1.75e-13
1.75e-13
1.75e-13
1.75e-13
1.75e-13
1.75e-13
1.75e-13
1.75e-13
1.75e-13
1.75e-13
1.75e-13
1.75e-13
1.75e-13
1.75e-13
1.75e-13
1.75e-13
1.75e-13
1.75e-13
1.75e-13
1.75e-13
1.75e-13
1.75e-13
1.75e-13
1.75e-13
1.75e-13
1.75e-13
1.75e-13
1.75e-13
1.75e-13
1.75e-13
1.75e-13
1.75e-13
1.75e-13
1.75e-13
1.75e-13
1.75e-13
1.75e-13
1.75e-13
1.75e-13
1.75e-13
1.75e-13
1.75e-13
1.75e-13
1.75e-13
1.75e-13
1.75e-13
1.75e-13
1.75e-13
1.75e-13
1.75e-13
1.75e-13
1.75e-13
1.75e-13
1.75e-13
1.75e-13
1.75e-13
1.75e-13
1.75e-13
1.75e-13
1.75e-13
1.75e-13
1.75e-13
1.75e-13
1.75e-13
1.75e-13
1.75e-13
1.75e-13
1.75e-13
1.75e-13
1.75e-13
1.75e-13
1.75e-13
1.75e-13
1.75e-13
1.75e-13
1.75e-13
1.75e-13
1.75e-13
1.75e-13
1.75e-13
1.75e-13
1.75e-13
1.75e-13
1.75e-13
1.75e-13
1.75e-13
1.75e-13
1.75e-13
1.75e-13
1.75e-13
1.75e-13
1.75e-13
1.75e-13
1.75e-13
1.75e-13
1.75e-13
1.75e-13
1.75e-13
1.75e-13
1.75e-13
1.75e-13
1.75e-13
1.75e-13
1.75e-13
1.75e-13
1.75e-13
1.75e-13
1.75e-13
1.75e-13
1.75e-13
1.75e-13
1.75e-13
1.75e-13
1.75e-13
1.75e-13
1.75e-13
1.75e-13
1.75e-13
1.75e-13
1.75e-13
1.75e-13
1.75e-13
1.75e-13
1.75e-13
1.75e-13
1.75e-13
1.75e-13
1.75e-13
1.75e-13
1.75e-13
1.75e-13
1.75e-13
1.75e-13
1.75e-13
1.75e-13
1.75e-13
1.75e-13
1.75e-13
1.75e-13
1.75e-13
1.75e-13
1.75e-13
1.75e-13
1.75e-13
1.75e-13
1.75e-13
1.75e-13
1.75e-13
1.75e-13
1.75e-13
1.75e-13
1.75e-13
1.75e-13
1.75e-13
1.75e-13
1.75e-13
1.75e-13
1.75e-13
1.75e-13
1.75e-13
1.75e-13
1.75e-13
1.75e-13
1.75e-13
1.75e-13
1.75e-13
1.75e-13
1.75e-13
1.75e-13
1.75e-13
1.75e-13
1.75e-13
1.75e-13
1.75e-13
1.75e-13
1.75e-13
1.75e-13
1.75e-13
1.75e-13
1.75e-13
1.75e-13
1.75e-13
1.75e-13
1.75e-13
1.75e-13
1.75e-13
1.75e-13
1.75e-13
1.75e-13
1.75e-13
1.75e-13
1.75e-13
1.75e-13
1.75e-13
1.75e-13
1.75e-13
1.75e-13
1.75e-13
1.75e-13

## Sheet2
T | f | c0 | cp | D | 実部 | 虚部
-40 | 1.2 | 1.75e-13 | 5.98 | 0.003 | 34.17143 | 0.1025143
| 1.5 | 1.75e-13 | 5.985 | 0.0035 | 34.2 | 0.1197
| 2 | 1.75e-13 | 5.984 | 0.0028 | 34.19429 | 0.095744
| 2.5 | 1.75e-13 | 5.984 | 0.0022 | 34.19429 | 0.07522743
| 3 | 1.75e-13 | 5.984 | 0.0024 | 34.19429 | 0.08206629
| 4 | 1.75e-13 | 5.983 | 0.0022 | 34.18857 | 0.07521486
| 5 | 1.75e-13 | 5.982 | 0.0024 | 34.18286 | 0.08203886
| 6 | 1.75e-13 | 5.983 | 0.0023 | 34.18857 | 0.07863371
| 8 | 1.75e-13 | 5.981 | 0.0021 | 34.17714 | 0.071772
| 10 | 1.75e-13 | 4.66 | 0.0003 | 26.62857 | 0.007988571
| 12 | 1.75e-13 | 5.982 | 0.0023 | 34.18286 | 0.07862057
| 15 | 1.75e-13 | 5.981 | 0.0023 | 34.17714 | 0.07860743
| 20 | 1.75e-13 | 5.979 | 0.0023 | 34.16571 | 0.07858114
| 25 | 1.75e-13 | 5.978 | 0.0023 | 34.16 | 0.078568
| 30 | 1.75e-13 | 5.978 | 0.0023 | 34.16 | 0.078568
| 40 | 1.75e-13 | 5.977 | 0.0023 | 34.15429 | 0.07855486
| 50 | 1.75e-13 | 5.977 | 0.0023 | 34.15429 | 0.07855486
| 60 | 1.75e-13 | 5.977 | 0.0024 | 34.15429 | 0.08197029
| 80 | 1.75e-13 | 5.982 | 0.0024 | 34.19429 | 0.08206629
| 100 | 1.75e-13 | 5.984 | 0.0024 | 34.19429 | 0.08206629
| 120 | 1.75e-13 | 5.992 | 0.0024 | 34.24 | 0.082176
| 150 | 1.75e-13 | 6.01 | 0.0022 | 34.34286 | 0.07555429
| 200 | 1.75e-13 | 6.092 | 0.002 | 34.81143 | 0.06962286
| 250 | 1.75e-13 | 9.302 | 0.0208 | 53.15429 | 1.105609
| 300 | 1.75e-13 | 5.703 | 0.00214 | 32.58857 | 0.06973954
| 400 | 1.75e-13 | 5.8614 | 0.00146 | 33.49371 | 0.04890082
| 500 | 1.75e-13 | 5.7559 | 0.00155 | 32.89086 | 0.05098083
| 600 | 1.75e-13 | 5.955 | 0.000716 | 34.02857 | 0.02436446
| 800 | 1.75e-13 | 5.929 | -1e-05 | 33.88 | -0.0003388
| 1000 | 1.75e-13 | 5.843 | -0.0013 | 33.38857 | -0.04340514

## Sheet3
T | f | c0 | cp | D | 実部 | 虚部
-80 | 1.2 | 1.75e-13 | 8.058 | 0.0024 | 46.04571 | 0.1105097
| 1.5 | 1.75e-13 | 8.064 | 0.0025 | 46.08 | 0.1152
| 2 | 1.75e-13 | 8.068 | 0.0021 | 46.10286 | 0.096816
| 2.5 | 1.75e-13 | 8.075 | 0.0019 | 46.14286 | 0.08767143
| 3 | 1.75e-13 | 8.081 | 0.0021 | 46.17714 | 0.096972
| 4 | 1.75e-13 | 8.089 | 0.0017 | 46.22286 | 0.07857886
| 5 | 1.75e-13 | 8.093 | 0.0017 | 46.24571 | 0.07861771
| 6 | 1.75e-13 | 8.099 | 0.0018 | 46.28 | 0.083304
| 8 | 1.75e-13 | 8.105 | 0.0015 | 46.31429 | 0.06947143
| 10 | 1.75e-13 | 6.788 | 0.0002 | 38.78857 | 0.007757714
| 12 | 1.75e-13 | 8.114 | 0.0015 | 46.36571 | 0.06954857
| 15 | 1.75e-13 | 8.119 | 0.0015 | 46.39429 | 0.06959143
| 20 | 1.75e-13 | 8.118 | 0.0015 | 46.38857 | 0.06958286
| 25 | 1.75e-13 | 8.122 | 0.0013 | 46.41143 | 0.06033486
| 30 | 1.75e-13 | 8.127 | 0.0013 | 46.44 | 0.060372
| 40 | 1.75e-13 | 8.127 | 0.0012 | 46.44 | 0.055728
| 50 | 1.75e-13 | 8.128 | 0.00122 | 46.44571 | 0.05666377
| 60 | 1.75e-13 | 8.131 | 0.0011 | 46.46286 | 0.05110914
| 80 | 1.75e-13 | 8.138 | 0.00093 | 46.50286 | 0.04324766
| 100 | 1.75e-13 | 8.149 | 0.00086 | 46.56571 | 0.04004651
| 120 | 1.75e-13 | 8.1615 | 0.000688 | 46.63714 | 0.03208635
| 150 | 1.75e-13 | 8.202 | 0.00038 | 46.86857 | 0.01781006
| 200 | 1.75e-13 | 8.392 | -7.4e-05 | 47.95429 | -0.003548617
| 250 | 1.75e-13 | 13.518 | 0.017778 | 77.24571 | 1.373274
| 300 | 1.75e-13 | 7.50534 | -0.000398 | 42.88766 | -0.01706929
| 400 | 1.75e-13 | 7.876 | -0.00153 | 45.00571 | -0.06885874
| 500 | 1.75e-13 | 7.60814 | -0.00155 | 43.47509 | -0.06738638
| 600 | 1.75e-13 | 8.068 | -0.00312 | 46.10286 | -0.1438409
| 800 | 1.75e-13 | 7.9873 | -0.00434 | 45.64171 | -0.19808504
| 1000 | 1.75e-13 | 7.8512 | -0.00661 | 44.864 | -0.29655104

## Sheet4
T | f | c0 | cp | D | 実部 | 虚部
-100 | 1.2 | 1.75e-13 | 9.877 | 0.0019 | 56.44 | 0.107236
| 1.5 | 1.75e-13 | 9.901 | 0.0017 | 56.57714 | 0.09618114
| 2 | 1.75e-13 | 9.979 | 0.0017 | 57.02286 | 0.09693886
| 2.5 | 1.75e-13 | 10.02 | 0.0013 | 57.25714 | 0.07443429
| 3 | 1.75e-13 | 10.05 | 0.00148 | 57.42857 | 0.08499429
| 4 | 1.75e-13 | 10.083 | 0.0013 | 57.61714 | 0.07490229
| 5 | 1.75e-13 | 10.1 | 0.0013 | 57.71429 | 0.07502857
| 6 | 1.75e-13 | 10.11 | 0.0012 | 57.77143 | 0.06932571
| 8 | 1.75e-13 | 10.135 | 0.00114 | 57.91429 | 0.06602229
| 10 | 1.75e-13 | 8.828 | -0.0001 | 50.44571 | -0.005044571
| 12 | 1.75e-13 | 10.164 | 0.001 | 58.08 | 0.05808
| 15 | 1.75e-13 | 10.17 | 0.0009 | 58.11429 | 0.05230286
| 20 | 1.75e-13 | 10.18 | 0.00087 | 58.17143 | 0.05060914
| 25 | 1.75e-13 | 10.18 | 0.00079 | 58.17143 | 0.04595543
| 30 | 1.75e-13 | 10.2 | 0.00084 | 58.28571 | 0.04896
| 40 | 1.75e-13 | 10.207 | 0.000514 | 58.32571 | 0.02997942
| 50 | 1.75e-13 | 10.2161 | 0.000538 | 58.37771 | 0.03140721
| 60 | 1.75e-13 | 10.2383 | 0.00038 | 58.50457 | 0.02223174
| 80 | 1.75e-13 | 10.2584 | 0.000135 | 58.61943 | 0.007913623
| 100 | 1.75e-13 | 10.297 | 0.000157 | 58.84 | 0.00923788
| 120 | 1.75e-13 | 10.33 | -0.000198 | 59.02857 | -0.01168766
| 150 | 1.75e-13 | 10.421 | -0.000518 | 59.54857 | -0.03084616
| 200 | 1.75e-13 | 10.7744 | -0.001083 | 61.568 | -0.066678144
| 250 | 1.75e-13 | 21.048 | 0.03577 | 120.2743 | 4.3022112
| 300 | 1.75e-13 | 9.22962 | -0.001623 | 52.74069 | -0.08559813
| 400 | 1.75e-13 | 9.894 | -0.00301 | 56.53714 | -0.1701768
| 500 | 1.75e-13 | 9.443 | -0.00317 | 53.96 | -0.1710532
| 600 | 1.75e-13 | 10.262 | -0.00485 | 58.64 | -0.284404
| 800 | 1.75e-13 | 10.147 | -0.00659 | 57.98286 | -0.382107
| 1000 | 1.75e-13 | 9.899 | -0.009417 | 56.56571 | -0.5326793

## Sheet5
T | f | c0 | cp | D | 実部 | 虚部
-120 | 1.2 | 1.75e-13 | 14.861 | 0.00151 | 84.92 | 0.1282292
| 1.5 | 1.75e-13 | 14.88 | 0.0009 | 85.02857 | 0.07652571
| 2 | 1.75e-13 | 14.916 | 0.00095 | 85.23429 | 0.08097257
| 2.5 | 1.75e-13 | 14.938 | 0.000717 | 85.36 | 0.06120312
| 3 | 1.75e-13 | 14.963 | 0.000717 | 85.50286 | 0.06130555
| 4 | 1.75e-13 | 14.9769 | 0.0007 | 85.58229 | 0.0599076
| 5 | 1.75e-13 | 14.991 | 0.000611 | 85.66286 | 0.05234001
| 6 | 1.75e-13 | 15.013 | 0.00057 | 85.78857 | 0.04889949
| 8 | 1.75e-13 | 15.02 | 0.00053 | 85.82857 | 0.04548914
| 10 | 1.75e-13 | 13.705 | -0.00041 | 78.31429 | -0.03210886
| 12 | 1.75e-13 | 15.0313 | 0.00041 | 85.89314 | 0.03521619
| 15 | 1.75e-13 | 15.038 | 0.000429 | 85.93143 | 0.03686458
| 20 | 1.75e-13 | 15.0265 | 0.000298 | 85.86571 | 0.02558798
| 25 | 1.75e-13 | 15.03 | 0.00021 | 85.88571 | 0.018036
| 30 | 1.75e-13 | 15.045 | 0.000364 | 85.97143 | 0.0312936
| 40 | 1.75e-13 | 15.037 | -8e-05 | 85.92571 | -0.006874057
| 50 | 1.75e-13 | 15.033 | -0.00012 | 85.90286 | -0.01030834
| 60 | 1.75e-13 | 15.0445 | -0.000232 | 85.96857 | -0.01994471
| 80 | 1.75e-13 | 15.073 | -0.00055 | 86.13143 | -0.04737229
| 100 | 1.75e-13 | 15.134 | -0.00047 | 86.48 | -0.0406456
| 120 | 1.75e-13 | 15.193 | -0.001 | 86.81714 | -0.08681714
| 150 | 1.75e-13 | 15.381 | -0.00135 | 87.89143 | -0.1186534
| 200 | 1.75e-13 | 16.234 | -0.002042 | 92.76571 | -0.1894276
| 250 | 1.75e-13 | 89.82 | 0.1979 | 513.2571 | 101.5736
| 300 | 1.75e-13 | 12.62 | -0.00278 | 72.11429 | -0.2004777
| 400 | 1.75e-13 | 14.0601 | -0.0039 | 80.34343 | -0.3133394
| 500 | 1.75e-13 | 13.1885 | -0.0048 | 75.36286 | -0.3617417
| 600 | 1.75e-13 | 15.0156 | -0.0066 | 85.80343 | -0.5663026
| 800 | 1.75e-13 | 15.075 | -0.00695 | 86.14286 | -0.5986929
| 1000 | 1.75e-13 | 14.076 | -0.01235 | 80.43429 | -0.9933634

## Sheet6
T | f | c0 | cp | D | 実部 | 虚部
-140 | 1.2 | 1.75e-13 | 27.64 | 0.00064 | 157.9429 | 0.1010834
| 1.5 | 1.75e-13 | 28.089 | 0.000597 | 160.5086 | 0.09582362
| 2 | 1.75e-13 | 28.45 | 0.000484 | 162.5714 | 0.07868457
| 2.5 | 1.75e-13 | 28.69 | 0.000456 | 163.9429 | 0.07475794
| 3 | 1.75e-13 | 28.93 | 0.00042 | 165.3143 | 0.069432
| 4 | 1.75e-13 | 29.12 | 0.00034 | 166.4 | 0.056576
| 5 | 1.75e-13 | 29.37 | 0.000316 | 167.8286 | 0.05303383
| 6 | 1.75e-13 | 29.48 | 0.000298 | 168.4571 | 0.05020023
| 8 | 1.75e-13 | 29.56 | 0.000273 | 168.9143 | 0.0461136
| 10 | 1.75e-13 | 28.32 | -0.000354 | 161.8286 | -0.05728731
| 12 | 1.75e-13 | 29.697 | 0.000205 | 169.6971 | 0.03478791
| 15 | 1.75e-13 | 29.74 | 0.000213 | 169.9429 | 0.03619783
| 20 | 1.75e-13 | 29.7 | 0.000104 | 169.7143 | 0.01765029
| 25 | 1.75e-13 | 29.74 | 4.7e-05 | 169.9429 | 0.007987314
| 30 | 1.75e-13 | 29.827 | 0.000369 | 170.44 | 0.06289236
| 40 | 1.75e-13 | 29.814 | -0.000572 | 170.3657 | -0.09744919
| 50 | 1.75e-13 | 29.83 | -0.001065 | 170.4571 | -0.1815369
| 60 | 1.75e-13 | 29.913 | -0.00184 | 170.9314 | -0.3145138
| 80 | 1.75e-13 | 30.105 | -0.00386 | 172.0286 | -0.6640303
| 100 | 1.75e-13 | 30.427 | -0.00542 | 173.8686 | -0.9423677
| 120 | 1.75e-13 | 30.798 | -0.00818 | 175.9886 | -1.439587
| 150 | 1.75e-13 | 31.8 | -0.01135 | 181.7143 | -2.062457
| 200 | 1.75e-13 | 36.78 | -0.01624 | 210.1714 | -3.413184
| 250 | 1.75e-13 | -11.07 | 0.1595 | -63.25714 | -10.08951
| 300 | 1.75e-13 | 21.87 | -0.0251 | 124.9714 | -3.136783
| 400 | 1.75e-13 | 27.062 | -0.0343 | 154.64 | -5.304152
| 500 | 1.75e-13 | 25.138 | -0.0416 | 143.6457 | -5.975662
| 600 | 1.75e-13 | 55.58 | -0.01579 | 317.6 | -5.014904
| 800 | 1.75e-13 | 22.16 | -0.0625 | 126.6286 | -7.914286
| 1000 | 1.75e-13 | 24.36 | -0.0745 | 139.2 | -10.3704